## Sheet1
Material Name | Stress | Temperature | Strain | Rupture Time
2.25Cr-1Mo | 431 | 450 | 0.28 | 419.3
2.25Cr-1Mo | 392 | 450 | 0.24 | 1576.1
2.25Cr-1Mo | 373 | 450 | 0.19 | 3130
2.25Cr-1Mo | 353 | 450 | 0.2 | 6852.9
2.25Cr-1Mo | 333 | 450 | 0.2 | 18347.2
2.25Cr-1Mo | 294 | 450 | 0.17 | 112506
2.25Cr-1Mo | 392 | 475 | 0.22 | 245.2
2.25Cr-1Mo | 353 | 475 | 0.21 | 998.3
2.25Cr-1Mo | 333 | 475 | 0.21 | 2261.4
2.25Cr-1Mo | 294 | 475 | 0.18 | 8841.7
2.25Cr-1Mo | 333 | 500 | 0.24 | 438.1
2.25Cr-1Mo | 294 | 500 | 0.2 | 2426.4
2.25Cr-1Mo | 265 | 500 | 0.17 | 7682.1
2.25Cr-1Mo | 235 | 500 | 0.14 | 14864.4
2.25Cr-1Mo | 216 | 500 | 0.12 | 26667.4
2.25Cr-1Mo | 294 | 525 | 0.19 | 406.6
2.25Cr-1Mo | 265 | 525 | 0.18 | 1208.5
2.25Cr-1Mo | 235 | 525 | 0.14 | 2881.5
2.25Cr-1Mo | 196 | 525 | 0.13 | 7219.3
2.25Cr-1Mo | 177 | 525 | 0.09 | 15187.9
2.25Cr-1Mo | 235 | 550 | 0.16 | 678.2
2.25Cr-1Mo | 216 | 550 | 0.17 | 956.5
2.25Cr-1Mo | 196 | 550 | 0.13 | 1518.7
2.25Cr-1Mo | 177 | 550 | 0.12 | 2482.8
2.25Cr-1Mo | 157 | 550 | 0.09 | 4918.9
2.25Cr-1Mo | 137 | 550 | 0.09 | 8203
2.25Cr-1Mo | 118 | 550 | 0.08 | 16752.2
9Cr-0.5Mo-1.8W-V-Nb | 300 | 550 | 0.27 | 15.7
9Cr-0.5Mo-1.8W-V-Nb | 280 | 550 | 0.23 | 78.4
9Cr-0.5Mo-1.8W-V-Nb | 260 | 550 | 0.2 | 170.1
9Cr-0.5Mo-1.8W-V-Nb | 250 | 550 | 0.18 | 404.4
9Cr-0.5Mo-1.8W-V-Nb | 230 | 550 | 0.16 | 1977.8
9Cr-0.5Mo-1.8W-V-Nb | 220 | 550 | 0.15 | 7689.8
9Cr-0.5Mo-1.8W-V-Nb | 190 | 550 | 0.13 | 48740
9Cr-0.5Mo-1.8W-V-Nb | 180 | 550 | 0.12 | 109806
9Cr-0.5Mo-1.8W-V-Nb | 170 | 550 | 0.12 | 137812
9Cr-0.5Mo-1.8W-V-Nb | 200 | 575 | 0.16 | 1568.8
9Cr-0.5Mo-1.8W-V-Nb | 190 | 575 | 0.14 | 2505.2
9Cr-0.5Mo-1.8W-V-Nb | 180 | 575 | 0.14 | 7472.1
9Cr-0.5Mo-1.8W-V-Nb | 170 | 575 | 0.13 | 22923.3
9Cr-0.5Mo-1.8W-V-Nb | 160 | 575 | 0.12 | 30879
9Cr-0.5Mo-1.8W-V-Nb | 230 | 600 | 0.25 | 11.6
9Cr-0.5Mo-1.8W-V-Nb | 210 | 600 | 0.21 | 54
9Cr-0.5Mo-1.8W-V-Nb | 190 | 600 | 0.17 | 247.9
9Cr-0.5Mo-1.8W-V-Nb | 180 | 600 | 0.15 | 396.5
9Cr-0.5Mo-1.8W-V-Nb | 160 | 600 | 0.13 | 2721.5
9Cr-0.5Mo-1.8W-V-Nb | 140 | 600 | 0.11 | 16679.5
9Cr-0.5Mo-1.8W-V-Nb | 130 | 600 | 0.11 | 38066.8
9Cr-0.5Mo-1.8W-V-Nb | 120 | 600 | 0.1 | 88568.1
9Cr-0.5Mo-1.8W-V-Nb | 110 | 600 | 0.09 | 98767.8
9Cr-0.5Mo-1.8W-V-Nb | 100 | 600 | 0.08 | 118943
9Cr-0.5Mo-1.8W-V-Nb | 160 | 625 | 0.19 | 213.4
9Cr-0.5Mo-1.8W-V-Nb | 140 | 625 | 0.14 | 1458.2
9Cr-0.5Mo-1.8W-V-Nb | 130 | 625 | 0.12 | 3886.1
9Cr-0.5Mo-1.8W-V-Nb | 110 | 625 | 0.1 | 17530
9Cr-0.5Mo-1.8W-V-Nb | 100 | 625 | 0.09 | 33518.5
9Cr-0.5Mo-1.8W-V-Nb | 80 | 625 | 0.07 | 103346
9Cr-0.5Mo-1.8W-V-Nb | 160 | 650 | 0.22 | 10.5
9Cr-0.5Mo-1.8W-V-Nb | 140 | 650 | 0.16 | 66
9Cr-0.5Mo-1.8W-V-Nb | 130 | 650 | 0.14 | 194
9Cr-0.5Mo-1.8W-V-Nb | 110 | 650 | 0.12 | 1689.1
9Cr-0.5Mo-1.8W-V-Nb | 100 | 650 | 0.1 | 3738.1
9Cr-0.5Mo-1.8W-V-Nb | 90 | 650 | 0.09 | 10001.9
9Cr-0.5Mo-1.8W-V-Nb | 80 | 650 | 0.08 | 21718.2
9Cr-0.5Mo-1.8W-V-Nb | 70 | 650 | 0.07 | 50871.2
9Cr-0.5Mo-1.8W-V-Nb | 60 | 650 | 0.06 | 92845.2
9Cr-0.5Mo-1.8W-V-Nb | 50 | 650 | 0.05 | 116953
9Cr-0.5Mo-1.8W-V-Nb | 40 | 650 | 0.04 | 93033.1
9Cr-0.5Mo-1.8W-V-Nb | 110 | 675 | 0.16 | 92.1
9Cr-0.5Mo-1.8W-V-Nb | 90 | 675 | 0.11 | 982.1
9Cr-0.5Mo-1.8W-V-Nb | 80 | 675 | 0.11 | 2054
9Cr-0.5Mo-1.8W-V-Nb | 60 | 675 | 0.08 | 16855.8
9Cr-0.5Mo-1.8W-V-Nb | 50 | 675 | 0.06 | 38054.8
9Cr-0.5Mo-1.8W-V-Nb | 40 | 675 | 0.05 | 82993.2
9Cr-0.5Mo-1.8W-V-Nb | 120 | 700 | 0.27 | 4.3
9Cr-0.5Mo-1.8W-V-Nb | 100 | 700 | 0.17 | 25.4
9Cr-0.5Mo-1.8W-V-Nb | 85 | 700 | 0.15 | 117.8
9Cr-0.5Mo-1.8W-V-Nb | 70 | 700 | 0.1 | 727.2
9Cr-0.5Mo-1.8W-V-Nb | 60 | 700 | 0.09 | 1195.7
9Cr-0.5Mo-1.8W-V-Nb | 50 | 700 | 0.07 | 6778.4
9Cr-0.5Mo-1.8W-V-Nb | 40 | 700 | 0.06 | 21880.7
9Cr-0.5Mo-1.8W-V-Nb | 35 | 700 | 0.05 | 23551.4
9Cr-0.5Mo-1.8W-V-Nb | 30 | 700 | 0.04 | 45094.3
9Cr-0.5Mo-1.8W-V-Nb | 25 | 700 | 0.04 | 100184.9
9Cr-0.5Mo-1.8W-V-Nb | 50 | 750 | 0.14 | 97
9Cr-0.5Mo-1.8W-V-Nb | 40 | 750 | 0.09 | 429.9
9Cr-0.5Mo-1.8W-V-Nb | 30 | 750 | 0.07 | 1994
9Cr-0.5Mo-1.8W-V-Nb | 25 | 750 | 0.05 | 3621.2
9Cr-0.5Mo-1.8W-V-Nb | 20 | 750 | 0.04 | 5713.3
12Cr-1Mo-1W-0.3V | 471 | 500 | 0.29 | 340.3
12Cr-1Mo-1W-0.3V | 373 | 500 | 0.23 | 15207.2
12Cr-1Mo-1W-0.3V | 333 | 500 | 0.18 | 29695
12Cr-1Mo-1W-0.3V | 294 | 500 | 0.16 | 44300
12Cr-1Mo-1W-0.3V | 235 | 500 | 0.14 | 91840.6
12Cr-1Mo-1W-0.3V | 373 | 550 | 0.32 | 208.9
12Cr-1Mo-1W-0.3V | 333 | 550 | 0.26 | 1018.1
12Cr-1Mo-1W-0.3V | 294 | 550 | 0.2 | 4142
12Cr-1Mo-1W-0.3V | 265 | 550 | 0.18 | 7258.2
12Cr-1Mo-1W-0.3V | 235 | 550 | 0.16 | 12043.4
12Cr-1Mo-1W-0.3V | 216 | 550 | 0.16 | 14967.3
12Cr-1Mo-1W-0.3V | 118 | 550 | 0.08 | 64271.9
12Cr-1Mo-1W-0.3V | 235 | 600 | 0.23 | 390.1
12Cr-1Mo-1W-0.3V | 216 | 600 | 0.18 | 542
12Cr-1Mo-1W-0.3V | 118 | 600 | 0.09 | 5160.2
12Cr-1Mo-1W-0.3V | 118 | 650 | 0.11 | 189.1
12Cr-1Mo-1W-0.3V | 98 | 650 | 0.1 | 380.6 | .
12Cr-1Mo-1W-0.3V | 69 | 650 | 0.07 | 1179.1
12Cr-1Mo-1W-0.3V | 412 | 500 | 0.26 | 10679
12Cr-1Mo-1W-0.3V | 373 | 500 | 0.24 | 28403.7
12Cr-1Mo-1W-0.3V | 333 | 500 | 0.18 | 45634.5
12Cr-1Mo-1W-0.3V | 294 | 500 | 0.19 | 62733.7
12Cr-1Mo-1W-0.3V | 265 | 500 | 0.17 | 79769
12Cr-1Mo-1W-0.3V | 333 | 550 | 0.24 | 2109.1
12Cr-1Mo-1W-0.3V | 294 | 550 | 0.2 | 6426.3
12Cr-1Mo-1W-0.3V | 265 | 550 | 0.17 | 11431.5
12Cr-1Mo-1W-0.3V | 235 | 550 | 0.14 | 21534.8
12Cr-1Mo-1W-0.3V | 216 | 550 | 0.11 | 28637
12Cr-1Mo-1W-0.3V | 216 | 600 | 0.19 | 983.2
12Cr-1Mo-1W-0.3V | 98 | 650 | 0.09 | 514.2
12Cr-1Mo-1W-0.3V | 69 | 650 | 0.06 | 1929.5
21Cr-32Ni-Ti-Al | 235 | 600 | 4.25 | 7050.9
21Cr-32Ni-Ti-Al | 157 | 700 | 1.33 | 96.6
21Cr-32Ni-Ti-Al | 61 | 700 | 0.05 | 41583.8
21Cr-32Ni-Ti-Al | 61 | 800 | 0.06 | 471.9
21Cr-32Ni-Ti-Al | 41 | 800 | 0.04 | 8449.4
21Cr-32Ni-Ti-Al | 33 | 800 | 0.03 | 39104.3
21Cr-32Ni-Ti-Al | 29 | 800 | 0.03 | 47866.8
21Cr-32Ni-Ti-Al | 26 | 900 | 0.02 | 837.2
21Cr-32Ni-Ti-Al | 26 | 900 | 0.03 | 1633.1
21Cr-32Ni-Ti-Al | 20 | 900 | 0.03 | 28715.6
21Cr-32Ni-Ti-Al | 18 | 900 | 0.02 | 62831.1
21Cr-32Ni-Ti-Al | 7 | 1000 | 0.02 | 26145.9
21Cr-32Ni-Ti-Al | 53 | 800 | 0.06 | 3820.4
21Cr-32Ni-Ti-Al | 41 | 800 | 0.04 | 10964.6
21Cr-32Ni-Ti-Al | 33 | 800 | 0.03 | 22587.8
21Cr-32Ni-Ti-Al | 26 | 800 | 0.03 | 41862.1
21Cr-32Ni-Ti-Al | 14 | 900 | 0.02 | 24759.8
21Cr-32Ni-Ti-Al | 10 | 900 | 0.01 | 98103.9
21Cr-32Ni-Ti-Al | 5 | 1000 | 0.01 | 40869
18Cr-10Ni-Ti | 314 | 550 | 10.1 | 668.8
18Cr-10Ni-Ti | 284 | 550 | 7.18 | 2861.5
18Cr-10Ni-Ti | 265 | 550 | 5.01 | 7550.7
18Cr-10Ni-Ti | 235 | 550 | 4.37 | 19029.8
18Cr-10Ni-Ti | 196 | 550 | 2.59 | 20376
18Cr-10Ni-Ti | 216 | 575 | 3.7 | 6053.8
18Cr-10Ni-Ti | 157 | 575 | 0.414 | 20400
18Cr-10Ni-Ti | 265 | 600 | 6.14 | 347.7
18Cr-10Ni-Ti | 216 | 600 | 2.76 | 1530
18Cr-10Ni-Ti | 216 | 600 | 3.04 | 1420.7
18Cr-10Ni-Ti | 157 | 600 | 0.363 | 9643.2
18Cr-10Ni-Ti | 137 | 600 | 0.121 | 19574.4
18Cr-10Ni-Ti | 118 | 600 | 0.127 | 37687.5
18Cr-10Ni-Ti | 108 | 600 | 0.021 | 54358.9
18Cr-10Ni-Ti | 98 | 600 | 0.096 | 88531
18Cr-10Ni-Ti | 88 | 600 | 0.054 | 117957.7
18Cr-10Ni-Ti | 157 | 625 | 0.428 | 3460.9
18Cr-10Ni-Ti | 118 | 625 | 0.095 | 15557.4
18Cr-10Ni-Ti | 78 | 625 | 0.048 | 20544
18Cr-10Ni-Ti | 216 | 650 | 2.57 | 127.4
18Cr-10Ni-Ti | 216 | 650 | 2.99 | 129.9
18Cr-10Ni-Ti | 177 | 650 | 1.16 | 364.1
18Cr-10Ni-Ti | 157 | 650 | 0.275 | 1026.6
18Cr-10Ni-Ti | 157 | 650 | 0.308 | 1050.3
18Cr-10Ni-Ti | 108 | 650 | 0.081 | 9658.6
18Cr-10Ni-Ti | 88 | 650 | 0.063 | 31197.5
18Cr-10Ni-Ti | 69 | 650 | 0.043 | 65232
18Cr-10Ni-Ti | 61 | 650 | 0.043 | 128354.6
18Cr-10Ni-Ti | 53 | 650 | 0.036 | 133748
18Cr-10Ni-Ti | 41 | 650 | 0.028 | 101710
18Cr-10Ni-Ti | 157 | 700 | 0.209 | 91.6
18Cr-10Ni-Ti | 157 | 700 | 0.249 | 83.9
18Cr-10Ni-Ti | 137 | 700 | 0.143 | 263.2
18Cr-10Ni-Ti | 98 | 700 | 0.071 | 1677.8
18Cr-10Ni-Ti | 98 | 700 | 0.067 | 1391.6
18Cr-10Ni-Ti | 78 | 700 | 0.056 | 5672.7
18Cr-10Ni-Ti | 61 | 700 | 0.043 | 21449.4
18Cr-10Ni-Ti | 47 | 700 | 0.033 | 79089.3
18Cr-10Ni-Ti | 41 | 700 | 0.03 | 95542.3
18Cr-10Ni-Ti | 33 | 700 | 0.025 | 113924
18Cr-10Ni-Ti | 24 | 700 | 0.017 | 109088
18Cr-10Ni-Ti | 98 | 750 | 0.065 | 171.9
18Cr-10Ni-Ti | 98 | 750 | 0.071 | 174.2
18Cr-10Ni-Ti | 78 | 750 | 0.058 | 679.1
18Cr-10Ni-Ti | 47 | 750 | 0.035 | 7408.1
18Cr-10Ni-Ti | 37 | 750 | 0.028 | 11218.4
18Cr-10Ni-Ti | 41 | 775 | 0.033 | 3589.7
15Cr-26Ni-1.3M0-2.1Ti-0.3V | 588 | 550 |  | 267.6
15Cr-26Ni-1.3M0-2.1Ti-0.3V | 530 | 550 | 0.469 | 1296.1
15Cr-26Ni-1.3M0-2.1Ti-0.3V | 490 | 550 | 0.385 | 7350.2
15Cr-26Ni-1.3M0-2.1Ti-0.3V | 471 | 550 | 0.306 | 13400.7
15Cr-26Ni-1.3M0-2.1Ti-0.3V | 431 | 550 | 0.275 | 46117.5
15Cr-26Ni-1.3M0-2.1Ti-0.3V | 412 | 550 | 0.243 | 65497.1
15Cr-26Ni-1.3M0-2.1Ti-0.3V | 471 | 600 |  | 713.2
15Cr-26Ni-1.3M0-2.1Ti-0.3V | 412 | 600 | 0.283 | 2878.2
15Cr-26Ni-1.3M0-2.1Ti-0.3V | 333 | 600 | 0.23 | 7962.6
15Cr-26Ni-1.3M0-2.1Ti-0.3V | 265 | 600 | 0.169 | 32086.1
15Cr-26Ni-1.3M0-2.1Ti-0.3V | 235 | 600 | 0.16 | 72802.7
15Cr-26Ni-1.3M0-2.1Ti-0.3V | 373 | 650 | 0.273 | 369.3
15Cr-26Ni-1.3M0-2.1Ti-0.3V | 265 | 650 | 0.175 | 3306
15Cr-26Ni-1.3M0-2.1Ti-0.3V | 177 | 650 | 0.128 | 23837
15Cr-26Ni-1.3M0-2.1Ti-0.3V | 265 | 700 | 0.196 | 240.9
15Cr-26Ni-1.3M0-2.1Ti-0.3V | 177 | 700 | 0.13 | 1667.4
15Cr-26Ni-1.3M0-2.1Ti-0.3V | 118 | 700 | 0.086 | 11628.9
15Cr-26Ni-1.3M0-2.1Ti-0.3V | 588 | 550 |  | 275.6
15Cr-26Ni-1.3M0-2.1Ti-0.3V | 490 | 550 | 0.357 | 9906.6
15Cr-26Ni-1.3M0-2.1Ti-0.3V | 171 | 550 | 0.33 | 21158.1
15Cr-26Ni-1.3M0-2.1Ti-0.3V | 431 | 550 | 0.248 | 36907.8
15Cr-26Ni-1.3M0-2.1Ti-0.3V | 412 | 550 | 0.236 | 47955.6
15Cr-26Ni-1.3M0-2.1Ti-0.3V | 471 | 600 |  | 450.3
15Cr-26Ni-1.3M0-2.1Ti-0.3V | 412 | 600 | 0.253 | 2782.3
15Cr-26Ni-1.3M0-2.1Ti-0.3V | 333 | 600 | 0.217 | 13690.1
15Cr-26Ni-1.3M0-2.1Ti-0.3V | 265 | 600 | 0.15 | 36282.4
15Cr-26Ni-1.3M0-2.1Ti-0.3V | 235 | 600 | 0.165 | 114370
13Cr-4.5Mo-0.75Ti-6Al-2.3(Nb+Ta)-Zr-B | 157 | 850 | 0.112 | 10822.5
13Cr-4.5Mo-0.75Ti-6Al-2.3(Nb+Ta)-Zr-B | 137 | 850 | 0.096 | 33793
13Cr-4.5Mo-0.75Ti-6Al-2.3(Nb+Ta)-Zr-B | 118 | 900 | 0.088
13Cr-4.5Mo-0.75Ti-6Al-2.3(Nb+Ta)-Zr-B | 118 | 900 | 0.095 | 13441
13Cr-4.5Mo-0.75Ti-6Al-2.3(Nb+Ta)-Zr-B | 98 | 900 | 0.081 | 20172.3
13Cr-4.5Mo-0.75Ti-6Al-2.3(Nb+Ta)-Zr-B | 88 | 900 | 0.069 | 39549.9
13Cr-4.5Mo-0.75Ti-6Al-2.3(Nb+Ta)-Zr-B | 78 | 950 | 0.069 | 5537.6
13Cr-4.5Mo-0.75Ti-6Al-2.3(Nb+Ta)-Zr-B | 61 | 950 | 0.047 | 32809.2
13Cr-4.5Mo-0.75Ti-6Al-2.3(Nb+Ta)-Zr-B | 47 | 1000 | 0.041 | 28895.2
13Cr-4.5Mo-0.75Ti-6Al-2.3(Nb+Ta)-Zr-B | 41 | 1000 | 0.033 | 15460.4
13Cr-4.5Mo-0.75Ti-6Al-2.3(Nb+Ta)-Zr-B | 157 | 850 | 0.102 | 11511.9
13Cr-4.5Mo-0.75Ti-6Al-2.3(Nb+Ta)-Zr-B | 137 | 850 | 0.094 | 8619.8
13Cr-4.5Mo-0.75Ti-6Al-2.3(Nb+Ta)-Zr-B | 118 | 850 | 0.084 | 34860.6
13Cr-4.5Mo-0.75Ti-6Al-2.3(Nb+Ta)-Zr-B | 118 | 900 | 0.085 | 11000.8
13Cr-4.5Mo-0.75Ti-6Al-2.3(Nb+Ta)-Zr-B | 98 | 900 | 0.071 | 23942.6
13Cr-4.5Mo-0.75Ti-6Al-2.3(Nb+Ta)-Zr-B | 88 | 900 | 0.064 | 28267.2
13Cr-4.5Mo-0.75Ti-6Al-2.3(Nb+Ta)-Zr-B | 98 | 950 | 0.08 | 2345
13Cr-4.5Mo-0.75Ti-6Al-2.3(Nb+Ta)-Zr-B | 78 | 950 | 0.063 | 7882.8
13Cr-4.5Mo-0.75Ti-6Al-2.3(Nb+Ta)-Zr-B | 53 | 950 | 0.041 | 18567.4
13Cr-4.5Mo-0.75Ti-6Al-2.3(Nb+Ta)-Zr-B | 61 | 1000 | 0.054 | 3029.7
13Cr-4.5Mo-0.75Ti-6Al-2.3(Nb+Ta)-Zr-B | 47 | 1000 | 0.039 | 3870.3
13Cr-4.5Mo-0.75Ti-6Al-2.3(Nb+Ta)-Zr-B | 37 | 1000 | 0.033 | 13001.4
13Cr-4.5Mo-0.75Ti-6Al-2.3(Nb+Ta)-Zr-B | 31 | 1000 | 0.027 | 15989
13Cr-4.5Mo-0.75Ti-6Al-2.3(Nb+Ta)-Zr-B | 157 | 850 | 0.113 | 3514.7
13Cr-4.5Mo-0.75Ti-6Al-2.3(Nb+Ta)-Zr-B | 137 | 850 | 0.096 | 7122.4
13Cr-4.5Mo-0.75Ti-6Al-2.3(Nb+Ta)-Zr-B | 108 | 850 | 0.075 | 52149
13Cr-4.5Mo-0.75Ti-6Al-2.3(Nb+Ta)-Zr-B | 118 | 900 | 0.086 | 7420.8
13Cr-4.5Mo-0.75Ti-6Al-2.3(Nb+Ta)-Zr-B | 98 | 900 | 0.072 | 14076.8
13Cr-4.5Mo-0.75Ti-6Al-2.3(Nb+Ta)-Zr-B | 78 | 900 | 0.057 | 41418.3
13Cr-4.5Mo-0.75Ti-6Al-2.3(Nb+Ta)-Zr-B | 98 | 950 | 0.0874 | 4302.2
13Cr-4.5Mo-0.75Ti-6Al-2.3(Nb+Ta)-Zr-B | 61 | 950 | 0.046
13Cr-4.5Mo-0.75Ti-6Al-2.3(Nb+Ta)-Zr-B | 157 | 850 | 0.114 | 1736.3
13Cr-4.5Mo-0.75Ti-6Al-2.3(Nb+Ta)-Zr-B | 137 | 850 | 0.097 | 16837.7
13Cr-4.5Mo-0.75Ti-6Al-2.3(Nb+Ta)-Zr-B | 98 | 900 | 0.072 | 2639
13Cr-4.5Mo-0.75Ti-6Al-2.3(Nb+Ta)-Zr-B | 69 | 900 | 0.05 | 14917.2
13Cr-4.5Mo-0.75Ti-6Al-2.3(Nb+Ta)-Zr-B | 61 | 950 | 0.047 | 3098.2
13Cr-4.5Mo-0.75Ti-6Al-2.3(Nb+Ta)-Zr-B | 47 | 950 | 0.036 | 15278.3
13Cr-4.5Mo-0.75Ti-6Al-2.3(Nb+Ta)-Zr-B | 37 | 950 | 0.029 | 41690.6
13Cr-4.5Mo-0.75Ti-6Al-2.3(Nb+Ta)-Zr-B | 47 | 1000 | 0.041 | 1700.3
13Cr-4.5Mo-0.75Ti-6Al-2.3(Nb+Ta)-Zr-B | 37 | 1000 | 0.034 | 4260.5
13Cr-4.5Mo-0.75Ti-6Al-2.3(Nb+Ta)-Zr-B | 29 | 1000 | 0.027 | 12062.8
13Cr-4.5Mo-0.75Ti-6Al-2.3(Nb+Ta)-Zr-B | 157 | 850 | 0.11 | 17485.3
13Cr-4.5Mo-0.75Ti-6Al-2.3(Nb+Ta)-Zr-B | 118 | 900 | 0.086 | 14395.6
13Cr-4.5Mo-0.75Ti-6Al-2.3(Nb+Ta)-Zr-B | 98 | 900 | 0.07 | 25632.8
13Cr-4.5Mo-0.75Ti-6Al-2.3(Nb+Ta)-Zr-B | 88 | 900 | 0.063 | 31744.4
13Cr-4.5Mo-0.75Ti-6Al-2.3(Nb+Ta)-Zr-B | 78 | 950 | 0.056 | 8511.2
13Cr-4.5Mo-0.75Ti-6Al-2.3(Nb+Ta)-Zr-B | 51 | 950 | 0.039 | 18247.4
13Cr-4.5Mo-0.75Ti-6Al-2.3(Nb+Ta)-Zr-B | 216 | 850 | 0.162 | 813.9
13Cr-4.5Mo-0.75Ti-6Al-2.3(Nb+Ta)-Zr-B | 157 | 850 | 0.112 | 4405.9
13Cr-4.5Mo-0.75Ti-6Al-2.3(Nb+Ta)-Zr-B | 137 | 850 | 0.094 | 9587.8
13Cr-4.5Mo-0.75Ti-6Al-2.3(Nb+Ta)-Zr-B | 108 | 850 | 0.074 | 42705.5
13Cr-4.5Mo-0.75Ti-6Al-2.3(Nb+Ta)-Zr-B | 118 | 900 | 0.086 | 7323.4
13Cr-4.5Mo-0.75Ti-6Al-2.3(Nb+Ta)-Zr-B | 98 | 9500 | 0.07 | 17178.1
13Cr-4.5Mo-0.75Ti-6Al-2.3(Nb+Ta)-Zr-B | 98 | 950 | 0.075 | 3214.7
13Cr-4.5Mo-0.75Ti-6Al-2.3(Nb+Ta)-Zr-B | 78 | 950 | 0.059 | 9409
13Cr-4.5Mo-0.75Ti-6Al-2.3(Nb+Ta)-Zr-B | 61 | 950 | 0.046 | 23639.4
13Cr-4.5Mo-0.75Ti-6Al-2.3(Nb+Ta)-Zr-B | 157 | 850 | 0.112 | 2319.9
13Cr-4.5Mo-0.75Ti-6Al-2.3(Nb+Ta)-Zr-B | 137 | 850 | 0.098 | 12278
13Cr-4.5Mo-0.75Ti-6Al-2.3(Nb+Ta)-Zr-B | 118 | 850 | 0.084 | 33178.2
13Cr-4.5Mo-0.75Ti-6Al-2.3(Nb+Ta)-Zr-B | 98 | 850 | 0.07 | 89830
13Cr-4.5Mo-0.75Ti-6Al-2.3(Nb+Ta)-Zr-B | 98 | 900 | 0.073 | 2341.4
13Cr-4.5Mo-0.75Ti-6Al-2.3(Nb+Ta)-Zr-B | 88 | 900 | 0.066 | 4100
13Cr-4.5Mo-0.75Ti-6Al-2.3(Nb+Ta)-Zr-B | 78 | 950 | 0.064 | 1297.4
13Cr-4.5Mo-0.75Ti-6Al-2.3(Nb+Ta)-Zr-B | 61 | 950 | 0.046 | 17961.8
13Cr-4.5Mo-0.75Ti-6Al-2.3(Nb+Ta)-Zr-B | 47 | 1000 | 0.048 | 7892.3
13Cr-4.5Mo-0.75Ti-6Al-2.3(Nb+Ta)-Zr-B | 33 | 1000 | 0.033
13Cr-4.5Mo-0.75Ti-6Al-2.3(Nb+Ta)-Zr-B | 157 | 850 | 0.112 | 16553.4
13Cr-4.5Mo-0.75Ti-6Al-2.3(Nb+Ta)-Zr-B | 137 | 850 | 0.095 | 25541.1
13Cr-4.5Mo-0.75Ti-6Al-2.3(Nb+Ta)-Zr-B | 118 | 900 | 0.086 | 7881.8
13Cr-4.5Mo-0.75Ti-6Al-2.3(Nb+Ta)-Zr-B | 98 | 900 | 0.072 | 15840.6
13Cr-4.5Mo-0.75Ti-6Al-2.3(Nb+Ta)-Zr-B | 88 | 900 | 0.064 | 38769.1
13Cr-4.5Mo-0.75Ti-6Al-2.3(Nb+Ta)-Zr-B | 78 | 950 | 0.06 | 8479.3
13Cr-4.5Mo-0.75Ti-6Al-2.3(Nb+Ta)-Zr-B | 61 | 950 | 0.017 | 34824.3
13Cr-4.5Mo-0.75Ti-6Al-2.3(Nb+Ta)-Zr-B | 47 | 1000 | 0.044 | 12629.9
13Cr-4.5Mo-0.75Ti-6Al-2.3(Nb+Ta)-Zr-B | 37 | 1000 | 0.032 | 47538.6
15Cr-28Co-4Mo-2.5Ti-3Al | 412 | 700 | 0.23 | 3162.4
15Cr-28Co-4Mo-2.5Ti-3Al | 373 | 700 | 0.219 | 6833
15Cr-28Co-4Mo-2.5Ti-3Al | 333 | 700 | 0.185 | 21051
15Cr-28Co-4Mo-2.5Ti-3Al | 294 | 700 | 0.166 | 66840.5
15Cr-28Co-4Mo-2.5Ti-3Al | 294 | 750 | 0.177 | 4758.5
15Cr-28Co-4Mo-2.5Ti-3Al | 265 | 750 | 0.15 | 11046.2
15Cr-28Co-4Mo-2.5Ti-3Al | 235 | 750 | 0.14 | 20594.5
15Cr-28Co-4Mo-2.5Ti-3Al | 196 | 750 | 0.111 | 55273.2
15Cr-28Co-4Mo-2.5Ti-3Al | 235 | 800 | 0.152 | 1632.4
15Cr-28Co-4Mo-2.5Ti-3Al | 196 | 800 | 0.121 | 4365.7
15Cr-28Co-4Mo-2.5Ti-3Al | 157 | 800 | 0.097 | 13144.8
15Cr-28Co-4Mo-2.5Ti-3Al | 137 | 800 | 0.087 | 23070.2
15Cr-28Co-4Mo-2.5Ti-3Al | 118 | 850 | 0.079 | 3988.1
15Cr-28Co-4Mo-2.5Ti-3Al | 98 | 850 | 0.07 | 7499.6
15Cr-28Co-4Mo-2.5Ti-3Al | 88 | 850 | 0.06 | 10549
15Cr-28Co-4Mo-2.5Ti-3Al | 69 | 850 | 0.05 | 26141.7
15Cr-28Co-4Mo-2.5Ti-3Al | 412 | 700 | 0.237 | 4415.4
15Cr-28Co-4Mo-2.5Ti-3Al | 373 | 700 | 0.216 | 6539.8
15Cr-28Co-4Mo-2.5Ti-3Al | 333 | 700 | 0.194 | 16002.2
15Cr-28Co-4Mo-2.5Ti-3Al | 294 | 700 | 0.162 | 28726
15Cr-28Co-4Mo-2.5Ti-3Al | 412 | 725 | 0.227 | 695.4
15Cr-28Co-4Mo-2.5Ti-3Al | 373 | 725 | 0.215 | 1658.6
15Cr-28Co-4Mo-2.5Ti-3Al | 294 | 725 | 0.163 | 9395.3
15Cr-28Co-4Mo-2.5Ti-3Al | 294 | 750 | 0.169 | 2972.6
15Cr-28Co-4Mo-2.5Ti-3Al | 265 | 750 | 0.157 | 5630
15Cr-28Co-4Mo-2.5Ti-3Al | 235 | 750 | 0.134 | 13909.1
15Cr-28Co-4Mo-2.5Ti-3Al | 196 | 750 | 0.108 | 16924.4
15Cr-28Co-4Mo-2.5Ti-3Al | 235 | 800 | 0.132 | 1288.5
15Cr-28Co-4Mo-2.5Ti-3Al | 196 | 800 | 0.117 | 4263.7
15Cr-28Co-4Mo-2.5Ti-3Al | 157 | 800 | 0.088 | 12558.2
15Cr-28Co-4Mo-2.5Ti-3Al | 137 | 800 | 0.082 | 28414.8
15Cr-28Co-4Mo-2.5Ti-3Al | 235 | 825 | 0.148 | 264.6
15Cr-28Co-4Mo-2.5Ti-3Al | 196 | 825 | 0.129 | 1065.2
15Cr-28Co-4Mo-2.5Ti-3Al | 137 | 825 | 0.091 | 6636
15Cr-28Co-4Mo-2.5Ti-3Al | 98 | 825 | 0.066 | 14601.8
15Cr-28Co-4Mo-2.5Ti-3Al | 177 | 850 | 0.115 | 511.9
15Cr-28Co-4Mo-2.5Ti-3Al | 118 | 850 | 0.081 | 5218.3
15Cr-28Co-4Mo-2.5Ti-3Al | 98 | 850 | 0.063 | 9716.6
15Cr-28Co-4Mo-2.5Ti-3Al | 88 | 850 | 0.055 | 10108.4
15Cr-28Co-4Mo-2.5Ti-3Al | 69 | 850 | 0.047 | 16505
25Cr-10Ni-7.5W-B | 157 | 750 | 0.101 | 10596.3
25Cr-10Ni-7.5W-B | 137 | 750 | 0.084 | 82864.5
25Cr-10Ni-7.5W-B | 118 | 750 | 0.072 | 100144
25Cr-10Ni-7.5W-B | 108 | 800 | 0.077 | 10460.5
25Cr-10Ni-7.5W-B | 88 | 800 | 0.055 | 56381.4
25Cr-10Ni-7.5W-B | 78 | 850 | 0.057 | 8094.2
25Cr-10Ni-7.5W-B | 69 | 850 | 0.046 | 17123.4
25Cr-10Ni-7.5W-B | 61 | 850 | 0.04 | 24807.9
25Cr-10Ni-7.5W-B | 53 | 900 | 0.044 | 3260.3
25Cr-10Ni-7.5W-B | 41 | 900 | 0.026 | 8275.6
25Cr-10Ni-7.5W-B | 33 | 900 | 0.022 | 20884.7
25Cr-10Ni-7.5W-B | 23 | 950 | 0.024 | 4824.7
25Cr-10Ni-7.5W-B | 23 | 950 | 0.019 | 6360.7
25Cr-10Ni-7.5W-B | 157 | 750 | 0.092 | 14430.3
25Cr-10Ni-7.5W-B | 137 | 750 | 0.079 | 11982.8
25Cr-10Ni-7.5W-B | 118 | 750 | 0.069 | 30471.8
25Cr-10Ni-7.5W-B | 108 | 800 | 0.067 | 7067.2
25Cr-10Ni-7.5W-B | 88 | 800 | 0.068 | 64360.9
25Cr-10Ni-7.5W-B | 78 | 850 | 0.05 | 3357
25Cr-10Ni-7.5W-B | 69 | 850 | 0.048 | 12465.8
25Cr-10Ni-7.5W-B | 61 | 850 | 0.047 | 25493.6
25Cr-10Ni-7.5W-B | 53 | 900 | 0.046 | 6195.6
25Cr-10Ni-7.5W-B | 41 | 900 | 0.034 | 10842.3
25Cr-10Ni-7.5W-B | 33 | 900 | 0.025 | 33770.5
25Cr-10Ni-7.5W-B | 157 | 750 | 0.095 | 4669.8
25Cr-10Ni-7.5W-B | 137 | 750 | 0.08 | 15449
25Cr-10Ni-7.5W-B | 118 | 750 | 0.072 | 94857
25Cr-10Ni-7.5W-B | 108 | 800 | 0.069 | 14858.2
25Cr-10Ni-7.5W-B | 88 | 800 | 0.066 | 80897.1
25Cr-10Ni-7.5W-B | 78 | 850 | 0.061 | 6509.9
25Cr-10Ni-7.5W-B | 69 | 850 | 0.046 | 9724.3
25Cr-10Ni-7.5W-B | 61 | 850 | 0.043 | 34593.2
25Cr-10Ni-7.5W-B | 53 | 900 | 0.045 | 5950
25Cr-10Ni-7.5W-B | 41 | 900 | 0.039 | 21711
25Cr-10Ni-7.5W-B | 33 | 900 | 0.034 | 18536.7
25Cr-10Ni-7.5W-B | 26 | 950 | 0.045 | 5148.4
25Cr-10Ni-7.5W-B | 157 | 750 | 0.109 | 11793.7
25Cr-10Ni-7.5W-B | 137 | 750 | 0.079 | 73064.9
25Cr-10Ni-7.5W-B | 118 | 750 | 0.079 | 100101
25Cr-10Ni-7.5W-B | 108 | 800 | 0.073 | 22332.2
25Cr-10Ni-7.5W-B | 88 | 800 | 0.059 | 65778.2
25Cr-10Ni-7.5W-B | 78 | 850 | 0.063 | 10332.2
25Cr-10Ni-7.5W-B | 69 | 850 | 0.051 | 13647.9
25Cr-10Ni-7.5W-B | 61 | 850 | 0.041 | 23323
25Cr-10Ni-7.5W-B | 53 | 900 | 0.04 | 3313.3
25Cr-10Ni-7.5W-B | 41 | 900 | 0.03 | 10301.7
25Cr-10Ni-7.5W-B | 33 | 900 | 0.021 | 15862.1
25Cr-10Ni-7.5W-B | 26 | 950 | 0.021 | 6451.9